## Sheet1
Sample Number | Input Parameters | [10 empty] | Output Parameter
| Extractant | Phenyl Rings | Upper Rim | Lower Rim | Methylene Bridge Group | Extracted Species | Concentration of Extractant | Concentration of Extracted Species | Spectator Ions | Clarification of Chemical Groups | Acid Molarity | Extraction Efficiency
1 | TOPO | N/A | N/A | N/A | None | Th(IV) | 0.0001 | 0.0001 | NO3(2-), dichloromethane, H2O | - | 1M HNO3 | 0
2 | TOPO | N/A | N/A | N/A | None | Th(IV) | 0.0005 | 0.0001 | NO3(2-), dichloromethane, H2O | - | 1M HNO3 | 0
3 | TOPO | N/A | N/A | N/A | None | Th(IV) | 0.001 | 0.0001 | NO3(2-), dichloromethane, H2O | - | 1M HNO3 | 0
4 | TOPO | N/A | N/A | N/A | None | Th(IV) | 0.005 | 0.0001 | NO3(2-), dichloromethane, H2O | - | 1M HNO3 | 1.4
5 | TOPO | N/A | N/A | N/A | None | Th(IV) | 0.01 | 0.0001 | NO3(2-), dichloromethane, H2O | - | 1M HNO3 | 10.2
6 | TOPO | N/A | N/A | N/A | None | Th(IV) | 0.025 | 0.0001 | NO3(2-), dichloromethane, H2O | - | 1M HNO3 | 64.2
7 | TOPO | N/A | N/A | N/A | None | Eu(III) | 0.025 | 0.0001 | NO3(2-), dichloromethane, H2O | - | 1M HNO3 | 18
8 | CMPO | N/A | N/A | N/A | None | Th(IV) | 0.0001 | 0.0001 | NO3(2-), dichloromethane, H2O | - | 1M HNO3 | 0
9 | CMPO | N/A | N/A | N/A | None | Th(IV) | 0.0005 | 0.0001 | NO3(2-), dichloromethane, H2O | - | 1M HNO3 | 0
10 | CMPO | N/A | N/A | N/A | None | Th(IV) | 0.001 | 0.0001 | NO3(2-), dichloromethane, H2O | - | 1M HNO3 | 0
11 | CMPO | N/A | N/A | N/A | None | Th(IV) | 0.005 | 0.0001 | NO3(2-), dichloromethane, H2O | - | 1M HNO3 | 1.6
12 | CMPO | N/A | N/A | N/A | None | Th(IV) | 0.01 | 0.0001 | NO3(2-), dichloromethane, H2O | - | 1M HNO3 | 12.2
13 | CMPO | N/A | N/A | N/A | None | Th(IV) | 0.025 | 0.0001 | NO3(2-), dichloromethane, H2O | - | 1M HNO3 | 70.4
14 | CMPO | N/A | N/A | N/A | None | Eu(III) | 0.025 | 0.0001 | NO3(2-), dichloromethane, H2O | - | 1M HNO3 | 69.5
15 | 1a | 4 | t-butyl | (CH2)2P(PH)2O | None | Th(IV) | 0.0001 | 0.0001 | NO3(2-), dichloromethane, H2O | - | 1M HNO3 | 0
16 | 1a | 4 | t-butyl | (CH2)2P(PH)2O | None | Th(IV) | 0.0005 | 0.0001 | NO3(2-), dichloromethane, H2O | - | 1M HNO3 | 5.6
17 | 1a | 4 | t-butyl | (CH2)2P(PH)2O | None | Th(IV) | 0.001 | 0.0001 | NO3(2-), dichloromethane, H2O | - | 1M HNO3 | 26.8
18 | 1a | 4 | t-butyl | (CH2)2P(PH)2O | None | Th(IV) | 0.005 | 0.0001 | NO3(2-), dichloromethane, H2O | - | 1M HNO3 | 96.1
19 | 1a | 4 | t-butyl | (CH2)2P(PH)2O | None | Th(IV) | 0.01 | 0.0001 | NO3(2-), dichloromethane, H2O | - | 1M HNO3 | 100
20 | 1a | 4 | t-butyl | (CH2)2P(PH)2O | None | Th(IV) | 0.025 | 0.0001 | NO3(2-), dichloromethane, H2O | - | 1M HNO3 | 100
21 | 1a | 4 | t-butyl | (CH2)2P(PH)2O | None | Eu(III) | 0.025 | 0.0001 | NO3(2-), dichloromethane, H2O | - | 1M HNO3 | 0
22 | 1b | 6 | t-butyl | (CH2)2P(PH)2O | N/A | Th(IV) | 0.0001 | 0.0001 | NO3(2-), dichloromethane, H2O | - | 1M HNO3 | 0
23 | 1b | 6 | t-butyl | (CH2)2P(PH)2O | N/A | Th(IV) | 0.0005 | 0.0001 | NO3(2-), dichloromethane, H2O | - | 1M HNO3 | 23.6
24 | 1b | 6 | t-butyl | (CH2)2P(PH)2O | N/A | Th(IV) | 0.001 | 0.0001 | NO3(2-), dichloromethane, H2O | - | 1M HNO3 | 62.5
25 | 1b | 6 | t-butyl | (CH2)2P(PH)2O | N/A | Th(IV) | 0.005 | 0.0001 | NO3(2-), dichloromethane, H2O | - | 1M HNO3 | 98.8
26 | 1b | 6 | t-butyl | (CH2)2P(PH)2O | N/A | Th(IV) | 0.01 | 0.0001 | NO3(2-), dichloromethane, H2O | - | 1M HNO3 | 100
27 | 1b | 6 | t-butyl | (CH2)2P(PH)2O | N/A | Th(IV) | 0.025 | 0.0001 | NO3(2-), dichloromethane, H2O | - | 1M HNO3 | 100
28 | 1b | 6 | t-butyl | (CH2)2P(PH)2O | N/A | Eu(III) | 0.025 | 0.0001 | NO3(2-), dichloromethane, H2O | - | 1M HNO3 | 20.8
29 | 1c | 8 | t-butyl | (CH2)2P(PH)2O | N/A | Th(IV) | 0.0001 | 0.0001 | NO3(2-), dichloromethane, H2O | - | 1M HNO3 | 0
30 | 1c | 8 | t-butyl | (CH2)2P(PH)2O | N/A | Th(IV) | 0.0005 | 0.0001 | NO3(2-), dichloromethane, H2O | - | 1M HNO3 | 0
31 | 1c | 8 | t-butyl | (CH2)2P(PH)2O | N/A | Th(IV) | 0.001 | 0.0001 | NO3(2-), dichloromethane, H2O | - | 1M HNO3 | 0
32 | 1c | 8 | t-butyl | (CH2)2P(PH)2O | N/A | Th(IV) | 0.005 | 0.0001 | NO3(2-), dichloromethane, H2O | - | 1M HNO3 | 30.6
33 | 1c | 8 | t-butyl | (CH2)2P(PH)2O | N/A | Th(IV) | 0.01 | 0.0001 | NO3(2-), dichloromethane, H2O | - | 1M HNO3 | 60.1
34 | 1c | 8 | t-butyl | (CH2)2P(PH)2O | N/A | Th(IV) | 0.025 | 0.0001 | NO3(2-), dichloromethane, H2O | - | 1M HNO3 | 88.4
35 | 1c | 8 | t-butyl | (CH2)2P(PH)2O | N/A | Eu(III) | 0.025 | 0.0001 | NO3(2-), dichloromethane, H2O | - | 1M HNO3 | 0
36 | 1d | 4 | H | (CH2)2P(PH)2O | N/A | Th(IV) | 0.0001 | 0.0001 | NO3(2-), dichloromethane, H2O | - | 1M HNO3 | 2.6
37 | 1d | 4 | H | (CH2)2P(PH)2O | N/A | Th(IV) | 0.0005 | 0.0001 | NO3(2-), dichloromethane, H2O | - | 1M HNO3 | 46.9
38 | 1d | 4 | H | (CH2)2P(PH)2O | N/A | Th(IV) | 0.001 | 0.0001 | NO3(2-), dichloromethane, H2O | - | 1M HNO3 | 79.8
39 | 1d | 4 | H | (CH2)2P(PH)2O | N/A | Th(IV) | 0.005 | 0.0001 | NO3(2-), dichloromethane, H2O | - | 1M HNO3 | 100
40 | 1d | 4 | H | (CH2)2P(PH)2O | N/A | Th(IV) | 0.01 | 0.0001 | NO3(2-), dichloromethane, H2O | - | 1M HNO3 | 100
41 | 1d | 4 | H | (CH2)2P(PH)2O | N/A | Th(IV) | 0.025 | 0.0001 | NO3(2-), dichloromethane, H2O | - | 1M HNO3 | 100
42 | 1d | 4 | H | (CH2)2P(PH)2O | N/A | Eu(III) | 0.025 | 0.0001 | NO3(2-), dichloromethane, H2O | - | 1M HNO3 | 24.6
43 | 1e | 6 | H | (CH2)2P(PH)2O | N/A | Th(IV) | 0.0001 | 0.0001 | NO3(2-), dichloromethane, H2O | - | 1M HNO3 | 9.4
44 | 1e | 6 | H | (CH2)2P(PH)2O | N/A | Th(IV) | 0.0005 | 0.0001 | NO3(2-), dichloromethane, H2O | - | 1M HNO3 | 79.4
45 | 1e | 6 | H | (CH2)2P(PH)2O | N/A | Th(IV) | 0.001 | 0.0001 | NO3(2-), dichloromethane, H2O | - | 1M HNO3 | 94.8
46 | 1e | 6 | H | (CH2)2P(PH)2O | N/A | Th(IV) | 0.005 | 0.0001 | NO3(2-), dichloromethane, H2O | - | 1M HNO3 | 100
47 | 1e | 6 | H | (CH2)2P(PH)2O | N/A | Th(IV) | 0.01 | 0.0001 | NO3(2-), dichloromethane, H2O | - | 1M HNO3 | 100
48 | 1e | 6 | H | (CH2)2P(PH)2O | N/A | Th(IV) | 0.025 | 0.0001 | NO3(2-), dichloromethane, H2O | - | 1M HNO3 | 100
49 | 1e | 6 | H | (CH2)2P(PH)2O | N/A | Eu(III) | 0.025 | 0.0001 | NO3(2-), dichloromethane, H2O | - | 1M HNO3 | 94.3
50 | 1f | 8 | H | (CH2)2P(PH)2O | N/A | Th(IV) | 0.0001 | 0.0001 | NO3(2-), dichloromethane, H2O | - | 1M HNO3 | 5.1
51 | 1f | 8 | H | (CH2)2P(PH)2O | N/A | Th(IV) | 0.0005 | 0.0001 | NO3(2-), dichloromethane, H2O | - | 1M HNO3 | 62.6
52 | 1f | 8 | H | (CH2)2P(PH)2O | N/A | Th(IV) | 0.001 | 0.0001 | NO3(2-), dichloromethane, H2O | - | 1M HNO3 | 87.9
53 | 1f | 8 | H | (CH2)2P(PH)2O | N/A | Th(IV) | 0.005 | 0.0001 | NO3(2-), dichloromethane, H2O | - | 1M HNO3 | 100
54 | 1f | 8 | H | (CH2)2P(PH)2O | N/A | Th(IV) | 0.01 | 0.0001 | NO3(2-), dichloromethane, H2O | - | 1M HNO3 | 100
55 | 1f | 8 | H | (CH2)2P(PH)2O | N/A | Th(IV) | 0.025 | 0.0001 | NO3(2-), dichloromethane, H2O | - | 1M HNO3 | 100
56 | 1f | 8 | H | (CH2)2P(PH)2O | N/A | Eu(III) | 0.025 | 0.0001 | NO3(2-), dichloromethane, H2O | - | 1M HNO3 | 92
57 | 2a | 4 | t-butyl | (CH2)P(PH)2O | N/A | Th(IV) | 0.0001 | 0.0001 | NO3(2-), dichloromethane, H2O | - | 1M HNO3 | -
58 | 2a | 4 | t-butyl | (CH2)P(PH)2O | N/A | Th(IV) | 0.0005 | 0.0001 | NO3(2-), dichloromethane, H2O | - | 1M HNO3 | 31.5
59 | 2a | 4 | t-butyl | (CH2)P(PH)2O | N/A | Th(IV) | 0.001 | 0.0001 | NO3(2-), dichloromethane, H2O | - | 1M HNO3 | 55.5
60 | 2a | 4 | t-butyl | (CH2)P(PH)2O | N/A | Th(IV) | 0.005 | 0.0001 | NO3(2-), dichloromethane, H2O | - | 1M HNO3 | 100
61 | 2a | 4 | t-butyl | (CH2)P(PH)2O | N/A | Th(IV) | 0.01 | 0.0001 | NO3(2-), dichloromethane, H2O | - | 1M HNO3 | -
62 | 2a | 4 | t-butyl | (CH2)P(PH)2O | N/A | Th(IV) | 0.025 | 0.0001 | NO3(2-), dichloromethane, H2O | - | 1M HNO3 | -
63 | 2a | 4 | t-butyl | (CH2)P(PH)2O | N/A | Eu(III) | 0.025 | 0.0001 | NO3(2-), dichloromethane, H2O | - | 1M HNO3 | 86.2
64 | 4a | N/A | N/A | N/A | N/A | Th(IV) | 0.0001 | 0.0001 | NO3(2-), dichloromethane, H2O | - | 1M HNO3 | 20
65 | 4a | N/A | N/A | N/A | N/A | Th(IV) | 0.0005 | 0.0001 | NO3(2-), dichloromethane, H2O | - | 1M HNO3 | -
66 | 4a | N/A | N/A | N/A | N/A | Th(IV) | 0.001 | 0.0001 | NO3(2-), dichloromethane, H2O | - | 1M HNO3 | 100
67 | 4a | N/A | N/A | N/A | N/A | Th(IV) | 0.005 | 0.0001 | NO3(2-), dichloromethane, H2O | - | 1M HNO3 | -
68 | 4a | N/A | N/A | N/A | N/A | Th(IV) | 0.01 | 0.0001 | NO3(2-), dichloromethane, H2O | - | 1M HNO3 | -
69 | 4a | N/A | N/A | N/A | N/A | Th(IV) | 0.025 | 0.0001 | NO3(2-), dichloromethane, H2O | - | 1M HNO3 | -
70 | 4a | N/A | N/A | N/A | N/A | Eu(III) | 0.025 | 0.0001 | NO3(2-), dichloromethane, H2O | - | 1M HNO3 | 97
71 | 4b | N/A | N/A | N/A | N/A | Th(IV) | 0.0001 | 0.0001 | NO3(2-), dichloromethane, H2O | - | 1M HNO3 | -
72 | 4b | N/A | N/A | N/A | N/A | Th(IV) | 0.0005 | 0.0001 | NO3(2-), dichloromethane, H2O | - | 1M HNO3 | -
73 | 4b | N/A | N/A | N/A | N/A | Th(IV) | 0.001 | 0.0001 | NO3(2-), dichloromethane, H2O | - | 1M HNO3 | 38
74 | 4b | N/A | N/A | N/A | N/A | Th(IV) | 0.005 | 0.0001 | NO3(2-), dichloromethane, H2O | - | 1M HNO3 | -
75 | 4b | N/A | N/A | N/A | N/A | Th(IV) | 0.01 | 0.0001 | NO3(2-), dichloromethane, H2O | - | 1M HNO3 | 100
76 | 4b | N/A | N/A | N/A | N/A | Th(IV) | 0.025 | 0.0001 | NO3(2-), dichloromethane, H2O | - | 1M HNO3 | -
77 | 4b | N/A | N/A | N/A | N/A | Eu(III) | 0.025 | 0.0001 | NO3(2-), dichloromethane, H2O | - | 1M HNO3 | 8
78 | 4c | N/A | N/A | N/A | N/A | Th(IV) | 0.0001 | 0.0001 | NO3(2-), dichloromethane, H2O | - | 1M HNO3 | -
79 | 4c | N/A | N/A | N/A | N/A | Th(IV) | 0.0005 | 0.0001 | NO3(2-), dichloromethane, H2O | - | 1M HNO3 | -
80 | 4c | N/A | N/A | N/A | N/A | Th(IV) | 0.001 | 0.0001 | NO3(2-), dichloromethane, H2O | - | 1M HNO3 | 95
81 | 4c | N/A | N/A | N/A | N/A | Th(IV) | 0.005 | 0.0001 | NO3(2-), dichloromethane, H2O | - | 1M HNO3 | -
82 | 4c | N/A | N/A | N/A | N/A | Th(IV) | 0.01 | 0.0001 | NO3(2-), dichloromethane, H2O | - | 1M HNO3 | -
83 | 4c | N/A | N/A | N/A | N/A | Th(IV) | 0.025 | 0.0001 | NO3(2-), dichloromethane, H2O | - | 1M HNO3 | -
84 | 4c | N/A | N/A | N/A | N/A | Eu(III) | 0.025 | 0.0001 | NO3(2-), dichloromethane, H2O | - | 1M HNO3 | 97
85 | 4d | N/A | N/A | N/A | N/A | Th(IV) | 0.0001 | 0.0001 | NO3(2-), dichloromethane, H2O | - | 1M HNO3 | -
86 | 4d | N/A | N/A | N/A | N/A | Th(IV) | 0.0005 | 0.0001 | NO3(2-), dichloromethane, H2O | - | 1M HNO3 | 95
87 | 4d | N/A | N/A | N/A | N/A | Th(IV) | 0.001 | 0.0001 | NO3(2-), dichloromethane, H2O | - | 1M HNO3 | 100
88 | 4d | N/A | N/A | N/A | N/A | Th(IV) | 0.005 | 0.0001 | NO3(2-), dichloromethane, H2O | - | 1M HNO3 | -
89 | 4d | N/A | N/A | N/A | N/A | Th(IV) | 0.01 | 0.0001 | NO3(2-), dichloromethane, H2O | - | 1M HNO3 | -
90 | 4d | N/A | N/A | N/A | N/A | Th(IV) | 0.025 | 0.0001 | NO3(2-), dichloromethane, H2O | - | 1M HNO3 | -
91 | 4d | N/A | N/A | N/A | N/A | Eu(III) | 0.025 | 0.0001 | NO3(2-), dichloromethane, H2O | - | 1M HNO3 | -
92 | 4e | N/A | N/A | N/A | N/A | Th(IV) | 0.0001 | 0.0001 | NO3(2-), dichloromethane, H2O | - | 1M HNO3 | -
93 | 4e | N/A | N/A | N/A | N/A | Th(IV) | 0.0005 | 0.0001 | NO3(2-), dichloromethane, H2O | - | 1M HNO3 | -
94 | 4e | N/A | N/A | N/A | N/A | Th(IV) | 0.001 | 0.0001 | NO3(2-), dichloromethane, H2O | - | 1M HNO3 | 87
95 | 4e | N/A | N/A | N/A | N/A | Th(IV) | 0.005 | 0.0001 | NO3(2-), dichloromethane, H2O | - | 1M HNO3 | -
96 | 4e | N/A | N/A | N/A | N/A | Th(IV) | 0.01 | 0.0001 | NO3(2-), dichloromethane, H2O | - | 1M HNO3 | -
97 | 4e | N/A | N/A | N/A | N/A | Th(IV) | 0.025 | 0.0001 | NO3(2-), dichloromethane, H2O | - | 1M HNO3 | -
98 | 4e | N/A | N/A | N/A | N/A | Eu(III) | 0.025 | 0.0001 | NO3(2-), dichloromethane, H2O | - | 1M HNO3 | 85
99 | 1a | 4 | t-butyl | (CH2)2P(PH)2O | None | Li(I) | 0.0025 | 0.0025 | NO3(2-), picrate, H2O | - | 1M HNO3 | 0.7
100 | 1a | 4 | t-butyl | (CH2)2P(PH)2O | None | Na(I) | 0.0025 | 0.0025 | NO3(2-), picrate, H2O | - | 1M HNO3 | 0.5
101 | 1a | 4 | t-butyl | (CH2)2P(PH)2O | None | K(I) | 0.0025 | 0.0025 | NO3(2-), picrate, H2O | - | 1M HNO3 | 0.3
102 | 1a | 4 | t-butyl | (CH2)2P(PH)2O | None | Rb(I) | 0.0025 | 0.0025 | NO3(2-), picrate, H2O | - | 1M HNO3 | 0.5
103 | 1a | 4 | t-butyl | (CH2)2P(PH)2O | None | Cs(I) | 0.0025 | 0.0025 | NO3(2-), picrate, H2O | - | 1M HNO3 | 0.4
104 | 1a | 4 | t-butyl | (CH2)2P(PH)2O | None | Mg(I) | 0.0025 | 0.0025 | NO3(2-), picrate, H2O | - | 1M HNO3 | 0.6
105 | 1a | 4 | t-butyl | (CH2)2P(PH)2O | None | Ca(I) | 0.0025 | 0.0025 | NO3(2-), picrate, H2O | - | 1M HNO3 | 2.6
106 | 1a | 4 | t-butyl | (CH2)2P(PH)2O | None | Sr(I) | 0.0025 | 0.0025 | NO3(2-), picrate, H2O | - | 1M HNO3 | 0.8
107 | 1a | 4 | t-butyl | (CH2)2P(PH)2O | None | Ba(I) | 0.0025 | 0.0025 | NO3(2-), picrate, H2O | - | 1M HNO3 | 0.5
108 | 1d | 4 | H | (CH2)2P(PH)2O | None | Li(I) | 0.0025 | 0.0025 | NO3(2-), picrate, H2O | - | 1M HNO3 | 3.5
109 | 1d | 4 | H | (CH2)2P(PH)2O | None | Na(I) | 0.0025 | 0.0025 | NO3(2-), picrate, H2O | - | 1M HNO3 | 3.7
110 | 1d | 4 | H | (CH2)2P(PH)2O | None | K(I) | 0.0025 | 0.0025 | NO3(2-), picrate, H2O | - | 1M HNO3 | 3.8
111 | 1d | 4 | H | (CH2)2P(PH)2O | None | Rb(I) | 0.0025 | 0.0025 | NO3(2-), picrate, H2O | - | 1M HNO3 | 3.6
112 | 1d | 4 | H | (CH2)2P(PH)2O | None | Cs(I) | 0.0025 | 0.0025 | NO3(2-), picrate, H2O | - | 1M HNO3 | 3.6
113 | 1d | 4 | H | (CH2)2P(PH)2O | None | Mg(I) | 0.0025 | 0.0025 | NO3(2-), picrate, H2O | - | 1M HNO3 | 3
114 | 1d | 4 | H | (CH2)2P(PH)2O | None | Ca(I) | 0.0025 | 0.0025 | NO3(2-), picrate, H2O | - | 1M HNO3 | 5
115 | 1d | 4 | H | (CH2)2P(PH)2O | None | Sr(I) | 0.0025 | 0.0025 | NO3(2-), picrate, H2O | - | 1M HNO3 | 3.3
116 | 1d | 4 | H | (CH2)2P(PH)2O | None | Ba(I) | 0.0025 | 0.0025 | NO3(2-), picrate, H2O | - | 1M HNO3 | 3.1
117 | 2a | 4 | t-butyl | (CH2)P(PH)2O | None | Li(I) | 0.0025 | 0.0025 | NO3(2-), picrate, H2O | - | 1M HNO3 | 7.6
118 | 2a | 4 | t-butyl | (CH2)P(PH)2O | None | Na(I) | 0.0025 | 0.0025 | NO3(2-), picrate, H2O | - | 1M HNO3 | 6
119 | 2a | 4 | t-butyl | (CH2)P(PH)2O | None | K(I) | 0.0025 | 0.0025 | NO3(2-), picrate, H2O | - | 1M HNO3 | 22.3
120 | 2a | 4 | t-butyl | (CH2)P(PH)2O | None | Rb(I) | 0.0025 | 0.0025 | NO3(2-), picrate, H2O | - | 1M HNO3 | 17
121 | 2a | 4 | t-butyl | (CH2)P(PH)2O | None | Cs(I) | 0.0025 | 0.0025 | NO3(2-), picrate, H2O | - | 1M HNO3 | 6.4
122 | 2a | 4 | t-butyl | (CH2)P(PH)2O | None | Mg(I) | 0.0025 | 0.0025 | NO3(2-), picrate, H2O | - | 1M HNO3 | 5.6
123 | 2a | 4 | t-butyl | (CH2)P(PH)2O | None | Ca(I) | 0.0025 | 0.0025 | NO3(2-), picrate, H2O | - | 1M HNO3 | 23
124 | 2a | 4 | t-butyl | (CH2)P(PH)2O | None | Sr(I) | 0.0025 | 0.0025 | NO3(2-), picrate, H2O | - | 1M HNO3 | 9.8
125 | 2a | 4 | t-butyl | (CH2)P(PH)2O | None | Ba(I) | 0.0025 | 0.0025 | NO3(2-), picrate, H2O | - | 1M HNO3 | 8.4
126 | 2b | 5 | t-butyl | (CH2)P(PH)2O | None | Li(I) | 0.0025 | 0.0025 | NO3(2-), picrate, H2O | - | 1M HNO3 | 28.5
127 | 2b | 5 | t-butyl | (CH2)P(PH)2O | None | Na(I) | 0.0025 | 0.0025 | NO3(2-), picrate, H2O | - | 1M HNO3 | 37.9
128 | 2b | 5 | t-butyl | (CH2)P(PH)2O | None | K(I) | 0.0025 | 0.0025 | NO3(2-), picrate, H2O | - | 1M HNO3 | 45
129 | 2b | 5 | t-butyl | (CH2)P(PH)2O | None | Rb(I) | 0.0025 | 0.0025 | NO3(2-), picrate, H2O | - | 1M HNO3 | 50.7
130 | 2b | 5 | t-butyl | (CH2)P(PH)2O | None | Cs(I) | 0.0025 | 0.0025 | NO3(2-), picrate, H2O | - | 1M HNO3 | 56.9
131 | 2b | 5 | t-butyl | (CH2)P(PH)2O | None | Mg(I) | 0.0025 | 0.0025 | NO3(2-), picrate, H2O | - | 1M HNO3 | 18.2
132 | 2b | 5 | t-butyl | (CH2)P(PH)2O | None | Ca(I) | 0.0025 | 0.0025 | NO3(2-), picrate, H2O | - | 1M HNO3 | 62.5
133 | 2b | 5 | t-butyl | (CH2)P(PH)2O | None | Sr(I) | 0.0025 | 0.0025 | NO3(2-), picrate, H2O | - | 1M HNO3 | 52.2
134 | 2b | 5 | t-butyl | (CH2)P(PH)2O | None | Ba(I) | 0.0025 | 0.0025 | NO3(2-), picrate, H2O | - | 1M HNO3 | 62.3
135 | 3a | 4 | t-butyl | (CH2)P(PH)2O | None | Li(I) | 0.0025 | 0.0025 | NO3(2-), picrate, H2O | - | 1M HNO3 | 53.4
136 | 3a | 4 | t-butyl | diethylamido | None | Na(I) | 0.0025 | 0.0025 | NO3(2-), picrate, H2O | - | 1M HNO3 | 65.1
137 | 3a | 4 | t-butyl | diethylamido | None | K(I) | 0.0025 | 0.0025 | NO3(2-), picrate, H2O | - | 1M HNO3 | 42.6
138 | 3a | 4 | t-butyl | diethylamido | None | Rb(I) | 0.0025 | 0.0025 | NO3(2-), picrate, H2O | - | 1M HNO3 | 20
139 | 3a | 4 | t-butyl | diethylamido | None | Cs(I) | 0.0025 | 0.0025 | NO3(2-), picrate, H2O | - | 1M HNO3 | 13
140 | 3a | 4 | t-butyl | diethylamido | None | Mg(I) | 0.0025 | 0.0025 | NO3(2-), picrate, H2O | - | 1M HNO3 | 3.7
141 | 3a | 4 | t-butyl | diethylamido | None | Ca(I) | 0.0025 | 0.0025 | NO3(2-), picrate, H2O | - | 1M HNO3 | 15.8
142 | 3a | 4 | t-butyl | diethylamido | None | Sr(I) | 0.0025 | 0.0025 | NO3(2-), picrate, H2O | - | 1M HNO3 | 15.4
143 | 3a | 4 | t-butyl | diethylamido | None | Ba(I) | 0.0025 | 0.0025 | NO3(2-), picrate, H2O | - | 1M HNO3 | 12.5
144 | 3b | 4 | t-butyl | O-tert butyl | None | Li(I) | 0.0025 | 0.0025 | NO3(2-), picrate, H2O | - | 1M HNO3 | 8.5
145 | 3b | 4 | t-butyl | O-tert butyl | None | Na(I) | 0.0025 | 0.0025 | NO3(2-), picrate, H2O | - | 1M HNO3 | 17.9
146 | 3b | 4 | t-butyl | O-tert butyl | None | K(I) | 0.0025 | 0.0025 | NO3(2-), picrate, H2O | - | 1M HNO3 | 13.7
147 | 3b | 4 | t-butyl | O-tert butyl | None | Rb(I) | 0.0025 | 0.0025 | NO3(2-), picrate, H2O | - | 1M HNO3 | 5.3
148 | 3b | 4 | t-butyl | O-tert butyl | None | Cs(I) | 0.0025 | 0.0025 | NO3(2-), picrate, H2O | - | 1M HNO3 | 5
149 | 3b | 4 | t-butyl | O-tert butyl | None | Mg(I) | 0.0025 | 0.0025 | NO3(2-), picrate, H2O | - | 1M HNO3 | 1.2
150 | 3b | 4 | t-butyl | O-tert butyl | None | Ca(I) | 0.0025 | 0.0025 | NO3(2-), picrate, H2O | - | 1M HNO3 | 1.1
151 | 3b | 4 | t-butyl | O-tert butyl | None | Sr(I) | 0.0025 | 0.0025 | NO3(2-), picrate, H2O | - | 1M HNO3 | 1.4
152 | 3b | 4 | t-butyl | O-tert butyl | None | Ba(I) | 0.0025 | 0.0025 | NO3(2-), picrate, H2O | - | 1M HNO3 | 1.4
153 | 6 | 4 | t-butyl | (CH2)P(PH)2O | None | La(III) | 0.025 | 0.0001 | NO3(2-), dichloromethane, H2O | - | 1M HNO3 | 27
154 | 6 | 4 | t-butyl | (CH2)P(PH)2O | None | Ce(III) | 0.025 | 0.0001 | NO3(2-), dichloromethane, H2O | - | 1M HNO3 | 13
155 | 6 | 4 | t-butyl | (CH2)P(PH)2O | None | Pr(III) | 0.025 | 0.0001 | NO3(2-), dichloromethane, H2O | - | 1M HNO3 | 31
156 | 6 | 4 | t-butyl | (CH2)P(PH)2O | None | Nd(III) | 0.025 | 0.0001 | NO3(2-), dichloromethane, H2O | - | 1M HNO3 | 14
157 | 6 | 4 | t-butyl | (CH2)P(PH)2O | None | Sm(III) | 0.025 | 0.0001 | NO3(2-), dichloromethane, H2O | - | 1M HNO3 | 31
158 | 6 | 4 | t-butyl | (CH2)P(PH)2O | None | Eu(III) | 0.025 | 0.0001 | NO3(2-), dichloromethane, H2O | - | 1M HNO3 | 67
159 | 6 | 4 | t-butyl | (CH2)P(PH)2O | None | Gd(III) | 0.025 | 0.0001 | NO3(2-), dichloromethane, H2O | - | 1M HNO3 | 25
160 | 6 | 4 | t-butyl | (CH2)P(PH)2O | None | Dy(III) | 0.025 | 0.0001 | NO3(2-), dichloromethane, H2O | - | 1M HNO3 | 18
161 | 6 | 4 | t-butyl | (CH2)P(PH)2O | None | Yb(III) | 0.025 | 0.0001 | NO3(2-), dichloromethane, H2O | - | 1M HNO3 | 17
162 | 6 | 4 | t-butyl | (CH2)P(PH)2O | (CH2)5Cl | La(III) | 0.025 | 0.0001 | NO3(2-), dichloromethane, H2O | - | 1M HNO3 | 15
163 | 6 | 4 | t-butyl | (CH2)P(PH)2O | (CH2)5Cl | Ce(III) | 0.025 | 0.0001 | NO3(2-), dichloromethane, H2O | - | 1M HNO3 | 12
164 | 6 | 4 | t-butyl | (CH2)P(PH)2O | (CH2)5Cl | Pr(III) | 0.025 | 0.0001 | NO3(2-), dichloromethane, H2O | - | 1M HNO3 | 16
165 | 6 | 4 | t-butyl | (CH2)P(PH)2O | (CH2)5Cl | Nd(III) | 0.025 | 0.0001 | NO3(2-), dichloromethane, H2O | - | 1M HNO3 | 12
166 | 6 | 4 | t-butyl | (CH2)P(PH)2O | (CH2)5Cl | Sm(III) | 0.025 | 0.0001 | NO3(2-), dichloromethane, H2O | - | 1M HNO3 | 25
167 | 6 | 4 | t-butyl | (CH2)P(PH)2O | (CH2)5Cl | Eu(III) | 0.025 | 0.0001 | NO3(2-), dichloromethane, H2O | - | 1M HNO3 | 55
168 | 6 | 4 | t-butyl | (CH2)P(PH)2O | (CH2)5Cl | Gd(III) | 0.025 | 0.0001 | NO3(2-), dichloromethane, H2O | - | 1M HNO3 | 20
169 | 6 | 4 | t-butyl | (CH2)P(PH)2O | (CH2)5Cl | Dy(III) | 0.025 | 0.0001 | NO3(2-), dichloromethane, H2O | - | 1M HNO3 | 16
170 | 6 | 4 | t-butyl | (CH2)P(PH)2O | (CH2)5Cl | Yb(III) | 0.025 | 0.0001 | NO3(2-), dichloromethane, H2O | - | 1M HNO3 | 13
171 | 6 | 4 | t-butyl | (CH2)P(PH)2O | (CH2)5Cl | Y(III) | 0.025 | 0.0001 | NO3(2-), dichloromethane, H2O | - | 1M HNO3 | 13
172 | 1a | 4 | t-butyl | H | None | La(III) | 0.001425 | 5.7e-06 | NO3(2-), dichloromethane, H2O, citric acid, Na2HPO4 | Na2HPO4 is disodium phosphate | 84.15% 0.1 M citric acid/15.85% Na2HPO4 by volume | 42.42
173 | 1a | 4 | t-butyl | H | None | Ce(III) | 0.001425 | 5.7e-06 | NO3(2-), dichloromethane, H2O | Na2HPO4 is disodium phosphate | 84.15% 0.1 M citric acid/15.85% Na2HPO4 by volume | 29.63
174 | 1a | 4 | t-butyl | H | None | Pr(III) | 0.001425 | 5.7e-06 | NO3(2-), dichloromethane, H2O | Na2HPO4 is disodium phosphate | 84.15% 0.1 M citric acid/15.85% Na2HPO4 by volume | 30
175 | 1a | 4 | t-butyl | H | None | Nd(III) | 0.001425 | 5.7e-06 | NO3(2-), dichloromethane, H2O | Na2HPO4 is disodium phosphate | 84.15% 0.1 M citric acid/15.85% Na2HPO4 by volume | 17.86
176 | 1a | 4 | t-butyl | H | None | Sm(III) | 0.001425 | 5.7e-06 | NO3(2-), dichloromethane, H2O | Na2HPO4 is disodium phosphate | 84.15% 0.1 M citric acid/15.85% Na2HPO4 by volume | 0
177 | 1a | 4 | t-butyl | H | None | Eu(III) | 0.001425 | 5.7e-06 | NO3(2-), dichloromethane, H2O | Na2HPO4 is disodium phosphate | 84.15% 0.1 M citric acid/15.85% Na2HPO4 by volume | 0
178 | 1a | 4 | t-butyl | H | None | Gd(III) | 0.001425 | 5.7e-06 | NO3(2-), dichloromethane, H2O | Na2HPO4 is disodium phosphate | 84.15% 0.1 M citric acid/15.85% Na2HPO4 by volume | 2.78
179 | 1a | 4 | t-butyl | H | None | Dy(III) | 0.001425 | 5.7e-06 | NO3(2-), dichloromethane, H2O | Na2HPO4 is disodium phosphate | 84.15% 0.1 M citric acid/15.85% Na2HPO4 by volume | 0
180 | 1a | 4 | t-butyl | H | None | Ho(III) | 0.001425 | 5.7e-06 | NO3(2-), dichloromethane, H2O | Na2HPO4 is disodium phosphate | 84.15% 0.1 M citric acid/15.85% Na2HPO4 by volume | 0
181 | 1a | 4 | t-butyl | H | None | Er(III) | 0.001425 | 5.7e-06 | NO3(2-), dichloromethane, H2O | Na2HPO4 is disodium phosphate | 84.15% 0.1 M citric acid/15.85% Na2HPO4 by volume | 15.58
182 | 1a | 4 | t-butyl | H | None | Yb(III) | 0.001425 | 5.7e-06 | NO3(2-), dichloromethane, H2O | Na2HPO4 is disodium phosphate | 84.15% 0.1 M citric acid/15.85% Na2HPO4 by volume | 0
183 | 1a | 4 | t-butyl | H | None | Lu(III) | 0.001425 | 5.7e-06 | NO3(2-), dichloromethane, H2O | Na2HPO4 is disodium phosphate | 84.15% 0.1 M citric acid/15.85% Na2HPO4 by volume | 0
184 | 1a | 4 | t-butyl | H | None | Y(III) | 0.001425 | 5.7e-06 | NO3(2-), dichloromethane, H2O | Na2HPO4 is disodium phosphate | 84.15% 0.1 M citric acid/15.85% Na2HPO4 by volume | 0
185 | 1b | 4 | t-butyl | (CH2)(CO)(OCH2CH3) | None | La(III) | 0.001425 | 5.7e-06 | NO3(2-), dichloromethane, H2O, citric acid, Na2HPO4 | Na2HPO4 is disodium phosphate | 84.15% 0.1 M citric acid/15.85% Na2HPO4 by volume | 81.58
186 | 1b | 4 | t-butyl | (CH2)(CO)(OCH2CH3) | None | Ce(III) | 0.001425 | 5.7e-06 | NO3(2-), dichloromethane, H2O | Na2HPO4 is disodium phosphate | 84.15% 0.1 M citric acid/15.85% Na2HPO4 by volume | 80.56
187 | 1b | 4 | t-butyl | (CH2)(CO)(OCH2CH3) | None | Pr(III) | 0.001425 | 5.7e-06 | NO3(2-), dichloromethane, H2O | Na2HPO4 is disodium phosphate | 84.15% 0.1 M citric acid/15.85% Na2HPO4 by volume | 70.59
188 | 1b | 4 | t-butyl | (CH2)(CO)(OCH2CH3) | None | Nd(III) | 0.001425 | 5.7e-06 | NO3(2-), dichloromethane, H2O | Na2HPO4 is disodium phosphate | 84.15% 0.1 M citric acid/15.85% Na2HPO4 by volume | 46.67
189 | 1b | 4 | t-butyl | (CH2)(CO)(OCH2CH3) | None | Sm(III) | 0.001425 | 5.7e-06 | NO3(2-), dichloromethane, H2O | Na2HPO4 is disodium phosphate | 84.15% 0.1 M citric acid/15.85% Na2HPO4 by volume | 36
190 | 1b | 4 | t-butyl | (CH2)(CO)(OCH2CH3) | None | Eu(III) | 0.001425 | 5.7e-06 | NO3(2-), dichloromethane, H2O | Na2HPO4 is disodium phosphate | 84.15% 0.1 M citric acid/15.85% Na2HPO4 by volume | 34.29
191 | 1b | 4 | t-butyl | (CH2)(CO)(OCH2CH3) | None | Gd(III) | 0.001425 | 5.7e-06 | NO3(2-), dichloromethane, H2O | Na2HPO4 is disodium phosphate | 84.15% 0.1 M citric acid/15.85% Na2HPO4 by volume | 5.56
192 | 1b | 4 | t-butyl | (CH2)(CO)(OCH2CH3) | None | Dy(III) | 0.001425 | 5.7e-06 | NO3(2-), dichloromethane, H2O | Na2HPO4 is disodium phosphate | 84.15% 0.1 M citric acid/15.85% Na2HPO4 by volume | 4.55
193 | 1b | 4 | t-butyl | (CH2)(CO)(OCH2CH3) | None | Ho(III) | 0.001425 | 5.7e-06 | NO3(2-), dichloromethane, H2O | Na2HPO4 is disodium phosphate | 84.15% 0.1 M citric acid/15.85% Na2HPO4 by volume | 5.88
194 | 1b | 4 | t-butyl | (CH2)(CO)(OCH2CH3) | None | Er(III) | 0.001425 | 5.7e-06 | NO3(2-), dichloromethane, H2O | Na2HPO4 is disodium phosphate | 84.15% 0.1 M citric acid/15.85% Na2HPO4 by volume | 23.08
195 | 1b | 4 | t-butyl | (CH2)(CO)(OCH2CH3) | None | Yb(III) | 0.001425 | 5.7e-06 | NO3(2-), dichloromethane, H2O | Na2HPO4 is disodium phosphate | 84.15% 0.1 M citric acid/15.85% Na2HPO4 by volume | 0
196 | 1b | 4 | t-butyl | (CH2)(CO)(OCH2CH3) | None | Lu(III) | 0.001425 | 5.7e-06 | NO3(2-), dichloromethane, H2O | Na2HPO4 is disodium phosphate | 84.15% 0.1 M citric acid/15.85% Na2HPO4 by volume | 0
197 | 1b | 4 | t-butyl | (CH2)(CO)(OCH2CH3) | None | Y(III) | 0.001425 | 5.7e-06 | NO3(2-), dichloromethane, H2O | Na2HPO4 is disodium phosphate | 84.15% 0.1 M citric acid/15.85% Na2HPO4 by volume | 22.22
198 | 1c | 4 | t-butyl | OCH3 | None | La(III) | 0.001425 | 5.7e-06 | NO3(2-), dichloromethane, H2O, citric acid, Na2HPO4 | Na2HPO4 is disodium phosphate | 84.15% 0.1 M citric acid/15.85% Na2HPO4 by volume | 77.27
199 | 1c | 4 | t-butyl | OCH3 | None | Ce(III) | 0.001425 | 5.7e-06 | NO3(2-), dichloromethane, H2O | Na2HPO4 is disodium phosphate | 84.15% 0.1 M citric acid/15.85% Na2HPO4 by volume | 79.17
200 | 1c | 4 | t-butyl | OCH3 | None | Pr(III) | 0.001425 | 5.7e-06 | NO3(2-), dichloromethane, H2O | Na2HPO4 is disodium phosphate | 84.15% 0.1 M citric acid/15.85% Na2HPO4 by volume | 68.75
201 | 1c | 4 | t-butyl | OCH3 | None | Nd(III) | 0.001425 | 5.7e-06 | NO3(2-), dichloromethane, H2O | Na2HPO4 is disodium phosphate | 84.15% 0.1 M citric acid/15.85% Na2HPO4 by volume | 44
202 | 1c | 4 | t-butyl | OCH3 | None | Sm(III) | 0.001425 | 5.7e-06 | NO3(2-), dichloromethane, H2O | Na2HPO4 is disodium phosphate | 84.15% 0.1 M citric acid/15.85% Na2HPO4 by volume | 48.15
203 | 1c | 4 | t-butyl | OCH3 | None | Eu(III) | 0.001425 | 5.7e-06 | NO3(2-), dichloromethane, H2O | Na2HPO4 is disodium phosphate | 84.15% 0.1 M citric acid/15.85% Na2HPO4 by volume | 34.29
204 | 1c | 4 | t-butyl | OCH3 | None | Gd(III) | 0.001425 | 5.7e-06 | NO3(2-), dichloromethane, H2O | Na2HPO4 is disodium phosphate | 84.15% 0.1 M citric acid/15.85% Na2HPO4 by volume | 6.25
205 | 1c | 4 | t-butyl | OCH3 | None | Dy(III) | 0.001425 | 5.7e-06 | NO3(2-), dichloromethane, H2O | Na2HPO4 is disodium phosphate | 84.15% 0.1 M citric acid/15.85% Na2HPO4 by volume | 5
206 | 1c | 4 | t-butyl | OCH3 | None | Ho(III) | 0.001425 | 5.7e-06 | NO3(2-), dichloromethane, H2O | Na2HPO4 is disodium phosphate | 84.15% 0.1 M citric acid/15.85% Na2HPO4 by volume | 12.5
207 | 1c | 4 | t-butyl | OCH3 | None | Er(III) | 0.001425 | 5.7e-06 | NO3(2-), dichloromethane, H2O | Na2HPO4 is disodium phosphate | 84.15% 0.1 M citric acid/15.85% Na2HPO4 by volume | 10
208 | 1c | 4 | t-butyl | OCH3 | None | Yb(III) | 0.001425 | 5.7e-06 | NO3(2-), dichloromethane, H2O | Na2HPO4 is disodium phosphate | 84.15% 0.1 M citric acid/15.85% Na2HPO4 by volume | 0
209 | 1c | 4 | t-butyl | OCH3 | None | Lu(III) | 0.001425 | 5.7e-06 | NO3(2-), dichloromethane, H2O | Na2HPO4 is disodium phosphate | 84.15% 0.1 M citric acid/15.85% Na2HPO4 by volume | 0
210 | 1c | 4 | t-butyl | OCH3 | None | Y(III) | 0.001425 | 5.7e-06 | NO3(2-), dichloromethane, H2O | Na2HPO4 is disodium phosphate | 84.15% 0.1 M citric acid/15.85% Na2HPO4 by volume | 0
211 | TOPO | N/A | N/A | N/A | None | Th(IV) | 0.01 | 0.0001 | NO3(2-), dichloromethane, H2O | - | 1M HNO3 | 10.2
212 | TOPO | N/A | N/A | N/A | None | Eu(III) | 0.25 | 0.001 | NO3(2-), dichloromethane, H2O | - | 1M HNO3 | 18
213 | CMPO | N/A | N/A | N/A | None | Th(IV) | 0.01 | 0.0001 | NO3(2-), dichloromethane, H2O | - | 1M HNO3 | 12.2
214 | CMPO | N/A | N/A | N/A | None | Eu(III) | 0.25 | 0.001 | NO3(2-), dichloromethane, H2O | - | 1M HNO3 | 69.5
215 | 2a | 4 | pentyl | NH(CO)(POPh2) | None | Th(IV) | 0.0001 | 0.0001 | NO3(2-), dichloromethane, H2O | - | 1M HNO3 | 39
216 | 2a | 4 | pentyl | NH(CO)(POPh2) | None | Eu(III) | 0.0001 | 0.001 | NO3(2-), dichloromethane, H2O | - | 1M HNO3 | 47
217 | 2b | 4 | (CH2)(CH)(C4H9)(C2H5) | NH(CO)(POPh2) | None | Th(IV) | 0.0001 | 0.0001 | NO3(2-), dichloromethane, H2O | C2H5 is ethyl, and C4H9 is butyl) | 1M HNO3 | 26
218 | 2b | 4 | (CH2)(CH)(C4H9)(C2H5) | NH(CO)(POPh2) | None | Eu(III) | 0.0001 | 0.001 | NO3(2-), dichloromethane, H2O | C2H5 is ethyl, and C4H9 is butyl) | 1M HNO3 | 24
219 | 2c | 4 | C10H21 | NH(CO)(POPh2) | None | Th(IV) | 0.0001 | 0.0001 | NO3(2-), dichloromethane, H2O | decyl | 1M HNO3 | 53
220 | 2c | 4 | C10H21 | NH(CO)(POPh2) | None | Eu(III) | 0.0001 | 0.001 | NO3(2-), dichloromethane, H2O | decyl | 1M HNO3 | 68
221 | 2d | 4 | C12H25 | NH(CO)(POPh2) | None | Th(IV) | 0.0001 | 0.0001 | NO3(2-), dichloromethane, H2O | dodecyl | 1M HNO3 | 63
222 | 2d | 4 | C12H25 | NH(CO)(POPh2) | None | Eu(III) | 0.0001 | 0.001 | NO3(2-), dichloromethane, H2O | dodecyl | 1M HNO3 | 68
223 | 2e | 4 | C14H29 | NH(CO)(POPh2) | None | Th(IV) | 0.0001 | 0.0001 | NO3(2-), dichloromethane, H2O | tetradecyl | 1M HNO3 | 54
224 | 2e | 4 | C14H29 | NH(CO)(POPh2) | None | Eu(III) | 0.0001 | 0.001 | NO3(2-), dichloromethane, H2O | tetradecyl | 1M HNO3 | 72
225 | 2f | 4 | C16H33 | NH(CO)(POPh2) | None | Th(IV) | 0.0001 | 0.0001 | NO3(2-), dichloromethane, H2O | hexadecyl | 1M HNO3 | 51.5
226 | 2f | 4 | C16H33 | NH(CO)(POPh2) | None | Eu(III) | 0.0001 | 0.001 | NO3(2-), dichloromethane, H2O | hexadecyl | 1M HNO3 | 69.5
227 | 2g | 4 | C18H37 | NH(CO)(POPh2) | None | Th(IV) | 0.0001 | 0.0001 | NO3(2-), dichloromethane, H2O | Octadecyl | 1M HNO3 | 50
228 | 2g | 4 | C18H37 | NH(CO)(POPh2) | None | Eu(III) | 0.0001 | 0.001 | NO3(2-), dichloromethane, H2O | Octadecyl | 1M HNO3 | 59
229 | 2h | 5 | C14H29 | NH(CO)(POPh2) | None | Th(IV) | 0.0001 | 0.0001 | NO3(2-), dichloromethane, H2O | Tetradecyl | 1M HNO3 | 46
230 | 2h | 5 | C14H29 | NH(CO)(POPh2) | None | Eu(III) | 0.0001 | 0.001 | NO3(2-), dichloromethane, H2O | Tetradecyl | 1M HNO3 | -
231 | 3a | 4 | (CH2)(CH)(C4H9)(C2H5) | NH(CO)(POPh2) | None | Th(IV) | 0.0001 | 0.0001 | NO3(2-), dichloromethane, H2O | - | 1M HNO3 | 32
232 | 3a | 4 | (CH2)(CH)(C4H9)(C2H5) | NH(CO)(POPh2) | None | Eu(III) | 0.0001 | 0.001 | NO3(2-), dichloromethane, H2O | - | 1M HNO3 | 20
233 | 3b | 4 | C10H21 | NH(CO)(POPh2) | None | Th(IV) | 0.0001 | 0.0001 | NO3(2-), dichloromethane, H2O | decyl | 1M HNO3 | 39
234 | 3b | 4 | C10H21 | NH(CO)(POPh2) | None | Eu(III) | 0.0001 | 0.001 | NO3(2-), dichloromethane, H2O | decyl | 1M HNO3 | 40
235 | 3c | 4 | C18H37 | NH(CO)(POPh2) | None | Th(IV) | 0.0001 | 0.0001 | NO3(2-), dichloromethane, H2O | Octadecyl | 1M HNO3 | 43
236 | 3c | 4 | C18H37 | NH(CO)(POPh2) | None | Eu(III) | 0.0001 | 0.001 | NO3(2-), dichloromethane, H2O | Octadecyl | 1M HNO3 | 49
237 | 4b | 2 | C18H37 | NH(CO)(POPh2) | None | Th(IV) | 0.001 | 0.0001 | NO3(2-), dichloromethane, H2O | Octadecyl | 1M HNO3 | 17
238 | 4b | 2 | C18H37 | NH(CO)(POPh2) | None | Eu(III) | 0.001 | 0.001 | NO3(2-), dichloromethane, H2O | Octadecyl | 1M HNO3 | -
239 | 4c | 3 | C18H37 | NH(CO)(POPh2) | None | Th(IV) | 0.001 | 0.0001 | NO3(2-), dichloromethane, H2O | Octadecyl | 1M HNO3 | 78
240 | 4c | 3 | C18H37 | NH(CO)(POPh2) | None | Eu(III) | 0.001 | 0.001 | NO3(2-), dichloromethane, H2O | Octadecyl | 1M HNO3 | -
241 | 1a | 4 | t-butyl | (CH2)(CO)(CH3) | OCH2 | La(III) | 0.00025 | 0.00025 | Picrate, dichloromethane, H2O | - | No acid | 4.9
242 | 1a | 4 | t-butyl | (CH2)(CO)(CH3) | OCH2 | Ce(III) | 0.00025 | 0.00025 | Picrate, dichloromethane, H2O | - | No acid | 4.5
243 | 1a | 4 | t-butyl | (CH2)(CO)(CH3) | OCH2 | Pr(III) | 0.00025 | 0.00025 | Picrate, dichloromethane, H2O | - | No acid | 3.3
244 | 1a | 4 | t-butyl | (CH2)(CO)(CH3) | OCH2 | Nd(III) | 0.00025 | 0.00025 | Picrate, dichloromethane, H2O | - | No acid | 4.6
245 | 1a | 4 | t-butyl | (CH2)(CO)(CH3) | OCH2 | Sm(III) | 0.00025 | 0.00025 | Picrate, dichloromethane, H2O | - | No acid | 4.5
246 | 1a | 4 | t-butyl | (CH2)(CO)(CH3) | OCH2 | Eu(III) | 0.00025 | 0.00025 | Picrate, dichloromethane, H2O | - | No acid | 5
247 | 1a | 4 | t-butyl | (CH2)(CO)(CH3) | OCH2 | Gd(III) | 0.00025 | 0.00025 | Picrate, dichloromethane, H2O | - | No acid | 4.4
248 | 1a | 4 | t-butyl | (CH2)(CO)(CH3) | OCH2 | Dy(III) | 0.00025 | 0.00025 | Picrate, dichloromethane, H2O | - | No acid | 5.8
249 | 1a | 4 | t-butyl | (CH2)(CO)(CH3) | OCH2 | Er(III) | 0.00025 | 0.00025 | Picrate, dichloromethane, H2O | - | No acid | 5.6
250 | 1a | 4 | t-butyl | (CH2)(CO)(CH3) | OCH2 | Yb(III) | 0.00025 | 0.00025 | Picrate, dichloromethane, H2O | - | No acid | 5.1
251 | 1b | 4 | t-butyl | (CH2)(CO)(t-butyl) | OCH2 | La(III) | 0.00025 | 0.00025 | Picrate, dichloromethane, H2O | - | No acid | 6.8
252 | 1b | 4 | t-butyl | (CH2)(CO)(t-butyl) | OCH2 | Ce(III) | 0.00025 | 0.00025 | Picrate, dichloromethane, H2O | - | No acid | 6.4
253 | 1b | 4 | t-butyl | (CH2)(CO)(t-butyl) | OCH2 | Pr(III) | 0.00025 | 0.00025 | Picrate, dichloromethane, H2O | - | No acid | 7.3
254 | 1b | 4 | t-butyl | (CH2)(CO)(t-butyl) | OCH2 | Nd(III) | 0.00025 | 0.00025 | Picrate, dichloromethane, H2O | - | No acid | 8.4
255 | 1b | 4 | t-butyl | (CH2)(CO)(t-butyl) | OCH2 | Sm(III) | 0.00025 | 0.00025 | Picrate, dichloromethane, H2O | - | No acid | 12.3
256 | 1b | 4 | t-butyl | (CH2)(CO)(t-butyl) | OCH2 | Eu(III) | 0.00025 | 0.00025 | Picrate, dichloromethane, H2O | - | No acid | 8.6
257 | 1b | 4 | t-butyl | (CH2)(CO)(t-butyl) | OCH2 | Gd(III) | 0.00025 | 0.00025 | Picrate, dichloromethane, H2O | - | No acid | 19.1
258 | 1b | 4 | t-butyl | (CH2)(CO)(t-butyl) | OCH2 | Dy(III) | 0.00025 | 0.00025 | Picrate, dichloromethane, H2O | - | No acid | 7
259 | 1b | 4 | t-butyl | (CH2)(CO)(t-butyl) | OCH2 | Er(III) | 0.00025 | 0.00025 | Picrate, dichloromethane, H2O | - | No acid | 11.6
260 | 1b | 4 | t-butyl | (CH2)(CO)(t-butyl) | OCH2 | Yb(III) | 0.00025 | 0.00025 | Picrate, dichloromethane, H2O | - | No acid | 18
261 | 1c | 4 | t-butyl | (CH2)(CO)(adamantyl) | OCH2 | La(III) | 0.00025 | 0.00025 | Picrate, dichloromethane, H2O | - | No acid | 9.3
262 | 1c | 4 | t-butyl | (CH2)(CO)(adamantyl) | OCH2 | Ce(III) | 0.00025 | 0.00025 | Picrate, dichloromethane, H2O | - | No acid | 7.7
263 | 1c | 4 | t-butyl | (CH2)(CO)(adamantyl) | OCH2 | Pr(III) | 0.00025 | 0.00025 | Picrate, dichloromethane, H2O | - | No acid | 6
264 | 1c | 4 | t-butyl | (CH2)(CO)(adamantyl) | OCH2 | Nd(III) | 0.00025 | 0.00025 | Picrate, dichloromethane, H2O | - | No acid | 8.9
265 | 1c | 4 | t-butyl | (CH2)(CO)(adamantyl) | OCH2 | Sm(III) | 0.00025 | 0.00025 | Picrate, dichloromethane, H2O | - | No acid | 14
266 | 1c | 4 | t-butyl | (CH2)(CO)(adamantyl) | OCH2 | Eu(III) | 0.00025 | 0.00025 | Picrate, dichloromethane, H2O | - | No acid | 7.4
267 | 1c | 4 | t-butyl | (CH2)(CO)(adamantyl) | OCH2 | Gd(III) | 0.00025 | 0.00025 | Picrate, dichloromethane, H2O | - | No acid | 23
268 | 1c | 4 | t-butyl | (CH2)(CO)(adamantyl) | OCH2 | Dy(III) | 0.00025 | 0.00025 | Picrate, dichloromethane, H2O | - | No acid | 7.9
269 | 1c | 4 | t-butyl | (CH2)(CO)(adamantyl) | OCH2 | Er(III) | 0.00025 | 0.00025 | Picrate, dichloromethane, H2O | - | No acid | 12
270 | 1c | 4 | t-butyl | (CH2)(CO)(adamantyl) | OCH2 | Yb(III) | 0.00025 | 0.00025 | Picrate, dichloromethane, H2O | - | No acid | 21
271 | 1d | 4 | t-butyl | (CH2)(CO)(phenyl) | OCH2 | La(III) | 0.00025 | 0.00025 | Picrate, dichloromethane, H2O | - | No acid | 8.9
272 | 1d | 4 | t-butyl | (CH2)(CO)(phenyl) | OCH2 | Ce(III) | 0.00025 | 0.00025 | Picrate, dichloromethane, H2O | - | No acid | 6
273 | 1d | 4 | t-butyl | (CH2)(CO)(phenyl) | OCH2 | Pr(III) | 0.00025 | 0.00025 | Picrate, dichloromethane, H2O | - | No acid | 6.7
274 | 1d | 4 | t-butyl | (CH2)(CO)(phenyl) | OCH2 | Nd(III) | 0.00025 | 0.00025 | Picrate, dichloromethane, H2O | - | No acid | 7.3
275 | 1d | 4 | t-butyl | (CH2)(CO)(phenyl) | OCH2 | Sm(III) | 0.00025 | 0.00025 | Picrate, dichloromethane, H2O | - | No acid | 10.5
276 | 1d | 4 | t-butyl | (CH2)(CO)(phenyl) | OCH2 | Eu(III) | 0.00025 | 0.00025 | Picrate, dichloromethane, H2O | - | No acid | 5.7
277 | 1d | 4 | t-butyl | (CH2)(CO)(phenyl) | OCH2 | Gd(III) | 0.00025 | 0.00025 | Picrate, dichloromethane, H2O | - | No acid | 13.4
278 | 1d | 4 | t-butyl | (CH2)(CO)(phenyl) | OCH2 | Dy(III) | 0.00025 | 0.00025 | Picrate, dichloromethane, H2O | - | No acid | 7.5
279 | 1d | 4 | t-butyl | (CH2)(CO)(phenyl) | OCH2 | Er(III) | 0.00025 | 0.00025 | Picrate, dichloromethane, H2O | - | No acid | 7.8
280 | 1d | 4 | t-butyl | (CH2)(CO)(phenyl) | OCH2 | Yb(III) | 0.00025 | 0.00025 | Picrate, dichloromethane, H2O | - | No acid | 16
281 | 2a | 4 | t-butyl | (CH2)(CO)(CH3) | None | La(III) | 0.00025 | 0.00025 | Picrate, dichloromethane, H2O | - | No acid | 5.3
282 | 2a | 4 | t-butyl | (CH2)(CO)(CH3) | None | Ce(III) | 0.00025 | 0.00025 | Picrate, dichloromethane, H2O | - | No acid | 5.2
283 | 2a | 4 | t-butyl | (CH2)(CO)(CH3) | None | Pr(III) | 0.00025 | 0.00025 | Picrate, dichloromethane, H2O | - | No acid | 5.2
284 | 2a | 4 | t-butyl | (CH2)(CO)(CH3) | None | Nd(III) | 0.00025 | 0.00025 | Picrate, dichloromethane, H2O | - | No acid | 6.2
285 | 2a | 4 | t-butyl | (CH2)(CO)(CH3) | None | Sm(III) | 0.00025 | 0.00025 | Picrate, dichloromethane, H2O | - | No acid | 5.6
286 | 2a | 4 | t-butyl | (CH2)(CO)(CH3) | None | Eu(III) | 0.00025 | 0.00025 | Picrate, dichloromethane, H2O | - | No acid | 4.9
287 | 2a | 4 | t-butyl | (CH2)(CO)(CH3) | None | Gd(III) | 0.00025 | 0.00025 | Picrate, dichloromethane, H2O | - | No acid | 4.5
288 | 2a | 4 | t-butyl | (CH2)(CO)(CH3) | None | Dy(III) | 0.00025 | 0.00025 | Picrate, dichloromethane, H2O | - | No acid | 5.1
289 | 2a | 4 | t-butyl | (CH2)(CO)(CH3) | None | Er(III) | 0.00025 | 0.00025 | Picrate, dichloromethane, H2O | - | No acid | 5.9
290 | 2a | 4 | t-butyl | (CH2)(CO)(CH3) | None | Yb(III) | 0.00025 | 0.00025 | Picrate, dichloromethane, H2O | - | No acid | 5.3
291 | 2c | 4 | t-butyl | (CH2)(CO)(adamantyl) | None | La(III) | 0.00025 | 0.00025 | Picrate, dichloromethane, H2O | - | No acid | 6.8
292 | 2c | 4 | t-butyl | (CH2)(CO)(adamantyl) | None | Ce(III) | 0.00025 | 0.00025 | Picrate, dichloromethane, H2O | - | No acid | 6.3
293 | 2c | 4 | t-butyl | (CH2)(CO)(adamantyl) | None | Pr(III) | 0.00025 | 0.00025 | Picrate, dichloromethane, H2O | - | No acid | 4.5
294 | 2c | 4 | t-butyl | (CH2)(CO)(adamantyl) | None | Nd(III) | 0.00025 | 0.00025 | Picrate, dichloromethane, H2O | - | No acid | 5.5
295 | 2c | 4 | t-butyl | (CH2)(CO)(adamantyl) | None | Sm(III) | 0.00025 | 0.00025 | Picrate, dichloromethane, H2O | - | No acid | 6.4
296 | 2c | 4 | t-butyl | (CH2)(CO)(adamantyl) | None | Eu(III) | 0.00025 | 0.00025 | Picrate, dichloromethane, H2O | - | No acid | 5
297 | 2c | 4 | t-butyl | (CH2)(CO)(adamantyl) | None | Gd(III) | 0.00025 | 0.00025 | Picrate, dichloromethane, H2O | - | No acid | 5.1
298 | 2c | 4 | t-butyl | (CH2)(CO)(adamantyl) | None | Dy(III) | 0.00025 | 0.00025 | Picrate, dichloromethane, H2O | - | No acid | 4.8
299 | 2c | 4 | t-butyl | (CH2)(CO)(adamantyl) | None | Er(III) | 0.00025 | 0.00025 | Picrate, dichloromethane, H2O | - | No acid | 4.9
300 | 2c | 4 | t-butyl | (CH2)(CO)(adamantyl) | None | Yb(III) | 0.00025 | 0.00025 | Picrate, dichloromethane, H2O | - | No acid | 4.6
301 | 2d | 4 | t-butyl | (CH2)(CO)(Phenyl) | None | La(III) | 0.00025 | 0.00025 | Picrate, dichloromethane, H2O | - | No acid | 5.3
302 | 2d | 4 | t-butyl | (CH2)(CO)(Phenyl) | None | Ce(III) | 0.00025 | 0.00025 | Picrate, dichloromethane, H2O | - | No acid | 5.6
303 | 2d | 4 | t-butyl | (CH2)(CO)(Phenyl) | None | Pr(III) | 0.00025 | 0.00025 | Picrate, dichloromethane, H2O | - | No acid | 4.1
304 | 2d | 4 | t-butyl | (CH2)(CO)(Phenyl) | None | Nd(III) | 0.00025 | 0.00025 | Picrate, dichloromethane, H2O | - | No acid | 6.6
305 | 2d | 4 | t-butyl | (CH2)(CO)(Phenyl) | None | Sm(III) | 0.00025 | 0.00025 | Picrate, dichloromethane, H2O | - | No acid | 8.2
306 | 2d | 4 | t-butyl | (CH2)(CO)(Phenyl) | None | Eu(III) | 0.00025 | 0.00025 | Picrate, dichloromethane, H2O | - | No acid | 8.5
307 | 2d | 4 | t-butyl | (CH2)(CO)(Phenyl) | None | Gd(III) | 0.00025 | 0.00025 | Picrate, dichloromethane, H2O | - | No acid | 5.2
308 | 2d | 4 | t-butyl | (CH2)(CO)(Phenyl) | None | Dy(III) | 0.00025 | 0.00025 | Picrate, dichloromethane, H2O | - | No acid | 5.6
309 | 2d | 4 | t-butyl | (CH2)(CO)(Phenyl) | None | Er(III) | 0.00025 | 0.00025 | Picrate, dichloromethane, H2O | - | No acid | 7.1
310 | 2d | 4 | t-butyl | (CH2)(CO)(Phenyl) | None | Yb(III) | 0.00025 | 0.00025 | Picrate, dichloromethane, H2O | - | No acid | 8.1
311 | L | 4 | t-butyl | (CH2)(CO)(NEt2), (CH2)(CO)(OH) | None | La(III) | 0.0096 | 0.0004 | NO3(2-), dichloromethane, H2O, citric acid, Na2HPO4 | - | Citric acid, pH = 5.8 | 92
312 | L | 4 | t-butyl | (CH2)(CO)(NEt2), (CH2)(CO)(OH) | None | Eu(III) | 0.0096 | 0.0004 | NO3(2-), dichloromethane, H2O, citric acid, Na2HPO4 | - | Citric acid, pH = 5.8 | 72
313 | L | 4 | t-butyl | (CH2)(CO)(NEt2), (CH2)(CO)(OH) | None | Tm(III) | 0.0096 | 0.0004 | NO3(2-), dichloromethane, H2O, citric acid, Na2HPO4 | - | Citric acid, pH = 5.8 | 44
314 | L | 4 | t-butyl | (CH2)(CO)(NEt2), (CH2)(CO)(OH) | None | Tm(III) | 0.0096 | 0.0004 | NO3(2-), dichloromethane, H2O, citric acid, Na2HPO4 | - | Citric acid, pH = 5.8 | 40
315 | 2-chloroalkyl-tetrahydroxy-p-tert-butylcalix[4]arene | 4 | t-butyl | H | (CH2)6Cl | La(III) | 0.001425 | 5.7e-06 | NO3(2-), dichloromethane, H2O, citric acid, Na2HPO4 | Na2HPO4 is disodium phosphate; (CH2)6Cl is the alkyl chloride methylene bridge, which is a linear chain of CH2 groups with a Cl bound at the end | 84.15% 0.1 M citric acid/15.85% Na2HPO4 by volume | 54.55
316 | 2-chloroalkyl-tetrahydroxy-p-tert-butylcalix[4]arene | 4 | t-butyl | H | (CH2)6Cl | Ce(III) | 0.001425 | 5.7e-06 | NO3(2-), dichloromethane, H2O, citric acid, Na2HPO4 | Na2HPO4 is disodium phosphate; (CH2)6Cl is the alkyl chloride methylene bridge, which is a linear chain of CH2 groups with a Cl bound at the end | 84.15% 0.1 M citric acid/15.85% Na2HPO4 by volume | 87.5
317 | 2-chloroalkyl-tetrahydroxy-p-tert-butylcalix[4]arene | 4 | t-butyl | H | (CH2)6Cl | Pr(III) | 0.001425 | 5.7e-06 | NO3(2-), dichloromethane, H2O, citric acid, Na2HPO5 | Na2HPO4 is disodium phosphate; (CH2)6Cl is the alkyl chloride methylene bridge, which is a linear chain of CH2 groups with a Cl bound at the end | 84.15% 0.1 M citric acid/15.85% Na2HPO4 by volume | 33.33
318 | 2-chloroalkyl-tetrahydroxy-p-tert-butylcalix[4]arene | 4 | t-butyl | H | (CH2)6Cl | Nd(III) | 0.001425 | 5.7e-06 | NO3(2-), dichloromethane, H2O, citric acid, Na2HPO6 | Na2HPO4 is disodium phosphate; (CH2)6Cl is the alkyl chloride methylene bridge, which is a linear chain of CH2 groups with a Cl bound at the end | 84.15% 0.1 M citric acid/15.85% Na2HPO4 by volume | 40
319 | 2-chloroalkyl-tetrahydroxy-p-tert-butylcalix[4]arene | 4 | t-butyl | H | (CH2)6Cl | Sm(III) | 0.001425 | 5.7e-06 | NO3(2-), dichloromethane, H2O, citric acid, Na2HPO7 | Na2HPO4 is disodium phosphate; (CH2)6Cl is the alkyl chloride methylene bridge, which is a linear chain of CH2 groups with a Cl bound at the end | 84.15% 0.1 M citric acid/15.85% Na2HPO4 by volume | 43.75
320 | 2-chloroalkyl-tetrahydroxy-p-tert-butylcalix[4]arene | 4 | t-butyl | H | (CH2)6Cl | Eu(III) | 0.001425 | 5.7e-06 | NO3(2-), dichloromethane, H2O, citric acid, Na2HPO8 | Na2HPO4 is disodium phosphate; (CH2)6Cl is the alkyl chloride methylene bridge, which is a linear chain of CH2 groups with a Cl bound at the end | 84.15% 0.1 M citric acid/15.85% Na2HPO4 by volume | 23.08